## Sheet1
Element | Element Concentration (ppmw)
Al | 4381.5
B | 0.256
Ca | <3.5
Cr | <0.7
Cu | 0.7
Fe | 4.8
Ga | 1.6
Mg | <0.5
Mn | <0.4
Ni | 32.3
P | 1.06
Ti | 2.2
V | <0.4