## Sheet1
Element | Element Concentration (ppmw)
Al | 884.7
B | 0.038
Ca | 5.2
Cr | <0.7
Cu | <0.5
Fe | 10.4
Ga | 1.2
Mg | 1
Mn | 3.5
Ni | 31.5
P | <0.6
Ti | 1.2
V | <0.4