## Sheet1
Element | Element Concentration (ppmw)
Al | 6.3
B | 0.024
Ca | 84.2
Cr | < 0.7
Cu | <0.5
Fe | 6.5
Ga | 0.9
Mg | 27
Mn | <0.4
Ni | 235.5
P | <0.6
Ti | <0.4
V | <0.4