## Sheet1
Element | Element Concentration (ppmw) | Condition
Mg | 27 | unleached
Mn | 0.4 | unleached
Ni | 235.5 | unleached
P | 0.6 | unleached
Ti | 0.4 | unleached
V | 0.4 | unleached
Mg | 1 | HNO3
Mn | 3.5 | HNO3
Ni | 31.5 | HNO3
P | 0.6 | HNO3
Ti | 1.2 | HNO3
V | 0.4 | HNO3
Mg | 0.5 | HCL
Mn | 0.4 | HCL
Ni | 32.3 | HCL
P | 1.06 | HCL
Ti | 2.2 | HCL
V | 0.4 | HCL
Mg | 1.1 | H2SO4
Mn | 4.6 | H2SO4
Ni | 32.4 | H2SO4
P | 0.6 | H2SO4
Ti | 1.8 | H2SO4
V | 0.4 | H2SO4