## Sheet1
Element | Element Concentration (ppmw) | Condition
Al | 6.3 | unleached
B | 0.024 | unleached
Ca | 84.2 | unleached
Cr | 0.7 | unleached
Cu | 0.5 | unleached
Fe | 6.5 | unleached
Ga | 0.9 | unleached
Mg | 27 | unleached
Mn | 0.4 | unleached
Ni | 235.5 | unleached
P | 0.6 | unleached
Ti | 0.4 | unleached
V | 0.4 | unleached
Al | 884.7 | HNO3
B | 0.038 | HNO3
Ca | 5.2 | HNO3
Cr | 0.7 | HNO3
Cu | 0.5 | HNO3
Fe | 10.4 | HNO3
Ga | 1.2 | HNO3
Mg | 1 | HNO3
Mn | 3.5 | HNO3
Ni | 31.5 | HNO3
P | 0.6 | HNO3
Ti | 1.2 | HNO3
V | 0.4 | HNO3
Al | 4381.5 | HCL
B | 0.256 | HCL
Ca | 3.5 | HCL
Cr | 0.7 | HCL
Cu | 0.7 | HCL
Fe | 4.8 | HCL
Ga | 1.6 | HCL
Mg | 0.5 | HCL
Mn | 0.4 | HCL
Ni | 32.3 | HCL
P | 1.06 | HCL
Ti | 2.2 | HCL
V | 0.4 | HCL
Al | 1237 | H2SO4
B | 0.07 | H2SO4
Ca | 4.2 | H2SO4
Cr | 0.7 | H2SO4
Cu | 0.5 | H2SO4
Fe | 20.4 | H2SO4
Ga | 1.3 | H2SO4
Mg | 1.1 | H2SO4
Mn | 4.6 | H2SO4
Ni | 32.4 | H2SO4
P | 0.6 | H2SO4
Ti | 1.8 | H2SO4
V | 0.4 | H2SO4